## 2023 Tac Prod by Product Type
Production Tax
2023 Taconite Production Tonnage by Product Type
Producer | Pellets |  |  | Chips and Fines |  |  | DRI/Iron Nuggets | Total Tons by Mine
| Acid | Fluxed | Partial Fluxed | Acid | Fluxed/ Partial Fluxed | Concentrate | Nuggets
Hibbing Taconite | --- | --- | 6534997 | --- | --- | --- | --- | 6534997
Keewatin Taconite | --- | --- | 4827785 | --- | 42824 | 4451 | --- | 4875060
Northshore | --- | --- | 2995596 | --- | 75780 | 0 | --- | 3071376
Minntac | 690566 | 12196884 | 122971 | --- | 0 | --- | --- | 13010421
Minorca | 0 | 2646170 | 0 | --- | 47081 | --- | --- | 2693251
United Taconite | --- | 1478394 | 3499700 | --- | 0 | 0 | --- | 4978094
Total Tons | 690566 | 16321448 | 17981049 | 0 | 165685 | 4451 | 0 | 35163199
Notes:
Partially fluxed pellets contain less than 2 percent flux.